## Labels
| Codes | Labels | Type of samples | Observations | Class
1 | 0.1 | Experiment 0 | Silk dyed w/ D. coccus | Recipe Golikov | 1
2 | 0.2 |  |  |  | 1
3 | 0.3 |  |  |  | 1
4 | 0.4 |  |  |  | 1
5 | 0.5 |  |  |  | 1
6 | 0.6 |  |  |  | 1
7 | 0.R1 | Experiment 0 - Repetition | Silk dyed w/ D. coccus |  | 1
8 | 0.R2 |  |  |  | 1
9 | 0.R3 |  |  |  | 1
10 | 0.R4 |  |  |  | 1
11 | 0.R5 |  |  |  | 1
12 | 0.R6 |  |  |  | 1
13 | 1.1 | Experiment 1 | Silk dyed w/ D. coccus | With previous soap bath | 1
14 | 1.2 |  |  |  | 1
15 | 1.3 |  |  |  | 1
16 | 1.4 |  |  |  | 1
17 | 1.5 |  |  |  | 1
18 | 1.6 |  |  |  | 1
19 | 1.R1 | Experiment 1 - Repetition | Silk dyed w/ D. coccus |  | 1
20 | 1.R2 |  |  |  | 1
21 | 1.R3 |  |  |  | 1
22 | 1.R4 |  |  |  | 1
23 | 1.R5 |  |  |  | 1
24 | 1.R6 |  |  |  | 1
25 | 2.1 | Experiment 2 | Silk dyed w/ D. coccus | CaCO3 in the mordanting bath | 1
26 | 2.2 |  |  |  | 1
27 | 2.3 |  |  |  | 1
28 | 2.4 |  |  |  | 1
29 | 2.5 |  |  |  | 1
30 | 2.6 |  |  |  | 1
31 | 3.1 | Experiment 3 | Silk dyed w/ D. coccus | NO CaCO3 or Ca(NO3)2 following experiment 1 | 1
32 | 3.2 |  |  |  | 1
33 | 3.3 |  |  |  | 1
34 | 3.4 |  |  |  | 1
35 | 3.5 |  |  |  | 1
36 | 3.6 |  |  |  | 1
37 | 4.1 | Experiment 4 | Silk dyed w/ D. coccus | Mordanting for 1 h | 1
38 | 4.2 |  |  |  | 1
39 | 4.3 |  |  |  | 1
40 | 4.4 |  |  |  | 1
41 | 4.5 |  |  |  | 1
42 | 4.6 |  |  |  | 1
43 | 5.1 | Experiment 5 | Silk dyed w/ D. coccus | Na(NO3)2 in the mordanting bath | 1
44 | 5.2 |  |  |  | 1
45 | 5.3 |  |  |  | 1
46 | 5.4 |  |  |  | 1
47 | 5.5 |  |  |  | 1
48 | 5.6 |  |  |  | 1
49 | 6.1 | Experiment 6 | Silk dyed w/ D. coccus | Mordanting at pH 7 | 1
50 | 6.2 |  |  |  | 1
51 | 6.3 |  |  |  | 1
52 | 6.4 |  |  |  | 1
53 | 6.5 |  |  |  | 1
54 | 6.6 |  |  |  | 1
55 | 7.1 | Experiment 7 | Silk dyed w/ D. coccus | Mordanting at pH 10 | 1
56 | 7.2 |  |  |  | 1
57 | 7.3 |  |  |  | 1
58 | 7.4 |  |  |  | 1
59 | 7.5 |  |  |  | 1
60 | 7.6 |  |  |  | 1
61 | 8.1 | Experiment 8 | Silk dyed w/ D. coccus | Mordanting at 40ºC | 1
62 | 8.2 |  |  |  | 1
63 | 8.3 |  |  |  | 1
64 | 8.4 |  |  |  | 1
65 | 8.5 |  |  |  | 1
66 | 8.6 |  |  |  | 1
67 | 9.1 | Experiment 9 | Silk dyed w/ D. coccus | Mordanting at 100ºC | 1
68 | 9.2 |  |  |  | 1
69 | 9.3 |  |  |  | 1
70 | 9.4 |  |  |  | 1
71 | 9.5 |  |  |  | 1
72 | 9.6 |  |  |  | 1
73 | 10.1 | Experiment 10 | Silk dyed w/ D. coccus | Dye extraction at 40ºC | 1
74 | 10.2 |  |  |  | 1
75 | 10.3 |  |  |  | 1
76 | 10.4 |  |  |  | 1
77 | 10.5 |  |  |  | 1
78 | 10.6 |  |  |  | 1
79 | 11.1 | Experiment 11 | Silk dyed w/ D. coccus | Dye extraction at 100ºC | 1
80 | 11.2 |  |  |  | 1
81 | 11.3 |  |  |  | 1
82 | 11.4 |  |  |  | 1
83 | 11.5 |  |  |  | 1
84 | 11.6 |  |  |  | 1
85 | 12.1 | Experiment 12 | Silk dyed w/ D. coccus | Dye extraction for 30 min. | 1
86 | 12.2 |  |  |  | 1
87 | 12.3 |  |  |  | 1
88 | 12.4 |  |  |  | 1
89 | 12.5 |  |  |  | 1
90 | 12.6 |  |  |  | 1
91 | 13.1 | Experiment 13 | Silk dyed w/ D. coccus | NO cream of tartar in the dye bath | 1
92 | 13.2 |  |  |  | 1
93 | 13.3 |  |  |  | 1
94 | 13.4 |  |  |  | 1
95 | 13.5 |  |  |  | 1
96 | 13.6 |  |  |  | 1
97 | 14.1 | Experiment 14 | Silk dyed w/ D. coccus | Tannic acid in the dye bath (instead of cream of tartar) | 1
98 | 14.2 |  |  |  | 1
99 | 14.3 |  |  |  | 1
100 | 14.4 |  |  |  | 1
101 | 14.5 |  |  |  | 1
102 | 14.6 |  |  |  | 1
103 | 15.1 | Experiment 15 | Silk dyed w/ D. coccus | Dyeing at 40ºC | 1
104 | 15.2 |  |  |  | 1
105 | 15.3 |  |  |  | 1
106 | 15.4 |  |  |  | 1
107 | 15.5 |  |  |  | 1
108 | 15.6 |  |  |  | 1
109 | 16.1 | Experiment 16 | Silk dyed w/ D. coccus | Dyeing for 30 min. | 1
110 | 16.2 |  |  |  | 1
111 | 16.3 |  |  |  | 1
112 | 16.4 |  |  |  | 1
113 | 16.5 |  |  |  | 1
114 | 16.6 |  |  |  | 1
115 | 17.1 | Experiment 17 | Silk dyed w/ D. coccus | Dyeing for 24h | 1
116 | 17.2 |  |  |  | 1
117 | 17.3 |  |  |  | 1
118 | 17.4 |  |  |  | 1
119 | 17.5 |  |  |  | 1
120 | 17.6 |  |  |  | 1
121 | 18.1 | Experiment 18 | Silk dyed w/ D. coccus | Dyeing at pH 7 | 1
122 | 18.2 |  |  |  | 1
123 | 18.3 |  |  |  | 1
124 | 18.4 |  |  |  | 1
125 | 18.5 |  |  |  | 1
126 | 18.6 |  |  |  | 1
127 | 18R.1 | Experiment 18 - Repetition | Silk dyed w/ D. coccus |  | 1
128 | 18R.2 |  |  |  | 1
129 | 18R.3 |  |  |  | 1
130 | 18R.4 |  |  |  | 1
131 | 18R.5 |  |  |  | 1
132 | 18R.6 |  |  |  | 1
133 | 19.1 | Experiment 19 | Silk dyed w/ D. coccus | Dyeing at pH 10 | 1
134 | 19.2 |  |  |  | 1
135 | 19.3 |  |  |  | 1
136 | 19.4 |  |  |  | 1
137 | 19.5 |  |  |  | 1
138 | 19.6 |  |  |  | 1
139 | 19R.1 | Experiment 19 - Repetition | Silk dyed w/ D. coccus |  | 1
140 | 19R.2 |  |  |  | 1
141 | 19R.3 |  |  |  | 1
142 | 19R.4 |  |  |  | 1
143 | 19R.5 |  |  |  | 1
144 | 19R.6 |  |  |  | 1
145 | 20.1 | Experiment 20 | Silk dyed w/ D. coccus | Mordanting at low pH and dyeing at pH 7 | 1
146 | 20.2 |  |  |  | 1
147 | 20.3 |  |  |  | 1
148 | 20.4 |  |  |  | 1
149 | 20.5 |  |  |  | 1
150 | 20.6 |  |  |  | 1
151 | 20R.1 | Experiment 20 - Repetition | Silk dyed w/ D. coccus |  | 1
152 | 20R.2 |  |  |  | 1
153 | 20R.3 |  |  |  | 1
154 | 20R.4 |  |  |  | 1
155 | 20R.5 |  |  |  | 1
156 | 20R.6 |  |  |  | 1
157 | 21A.1 | Experiment 21A | Silk dyed w/ D. coccus | Mordanting and dyeing at pH 7 and without cream of tartar | 1
158 | 21A.2 |  |  |  | 1
159 | 21A.3 |  |  |  | 1
160 | 21A.4 |  |  |  | 1
161 | 21A.5 |  |  |  | 1
162 | 21A.6 |  |  |  | 1
163 | 21AR.1 | Experiment 21A - Repetition | Silk dyed w/ D. coccus |  | 1
164 | 21AR.2 |  |  |  | 1
165 | 21AR.3 |  |  |  | 1
166 | 21AR.4 |  |  |  | 1
167 | 21AR.5 |  |  |  | 1
168 | 21AR.6 |  |  |  | 1
169 | 21B.1 | Experiment 21B | Silk dyed w/ D. coccus |  | 1
170 | 21B.2 |  |  |  | 1
171 | 21B.3 |  |  |  | 1
172 | 21B.4 |  |  |  | 1
173 | 21B.5 |  |  |  | 1
174 | 21B.6 |  |  |  | 1
175 | 21BR.1 | Experiment 21B - Repetition | Silk dyed w/ D. coccus |  | 1
176 | 21BR.2 |  |  |  | 1
177 | 21BR.3 |  |  |  | 1
178 | 21BR.4 |  |  |  | 1
179 | 21BR.5 |  |  |  | 1
180 | 21BR.6 |  |  |  | 1
181 | 22A.1 | Experiment 22A | Silk dyed w/ D. coccus | Dyeing at a slightly higher pH in relation to experiment 21 | 1
182 | 22A.2 |  |  |  | 1
183 | 22A.3 |  |  |  | 1
184 | 22A.4 |  |  |  | 1
185 | 22A.5 |  |  |  | 1
186 | 22A.6 |  |  |  | 1
187 | 22B.1 | Experiment 22B | Silk dyed w/ D. coccus |  | 1
188 | 22B.2 |  |  |  | 1
189 | 22B.3 |  |  |  | 1
190 | 22B.4 |  |  |  | 1
191 | 22B.5 |  |  |  | 1
192 | 22B.6 |  |  |  | 1
193 | 23.1 | Experiment 23 | Silk dyed w/ D. coccus | Golikov recipe with mordanting and dyeing at pH 7 | 1
194 | 23.2 |  |  |  | 1
195 | 23.3 |  |  |  | 1
196 | 23.4 |  |  |  | 1
197 | 23.5 |  |  |  | 1
198 | 23.6 |  |  |  | 1
199 | 30.1 | Experiment 30 | Silk dyed w/ D. coccus | Cream of tartar in the mordanting and dyeing baths | 1
200 | 30.2 |  |  |  | 1
201 | 30.3 |  |  |  | 1
202 | 30.4 |  |  |  | 1
203 | 30.5 |  |  |  | 1
204 | 30.6 |  |  |  | 1
205 | 32.1 | Experiment 32 | Silk dyed w/ D. coccus | Na(NO3)2 and cream of tartar in the mordanting bath | 1
206 | 32.2 |  |  |  | 1
207 | 32.3 |  |  |  | 1
208 | 32.4 |  |  |  | 1
209 | 32.5 |  |  |  | 1
210 | 32.6 |  |  |  | 1
211 | 34.1 | Experiment 34 | Silk dyed w/ D. coccus | Tannic acid in the mordanting and dyeing baths | 1
212 | 34.2 |  |  |  | 1
213 | 34.3 |  |  |  | 1
214 | 34.4 |  |  |  | 1
215 | 34.5 |  |  |  | 1
216 | 34.6 |  |  |  | 1
217 | 36.1 | Experiment 36 | Silk dyed w/ D. coccus | Na(NO3)2 and tannic acid in the mordanting bath | 1
218 | 36.2 |  |  |  | 1
219 | 36.3 |  |  |  | 1
220 | 36.4 |  |  |  | 1
221 | 36.5 |  |  |  | 1
222 | 36.6 |  |  |  | 1
223 | 38.1 | Experiment 38 | Silk dyed w/ D. coccus | Using tap water (following experiment 32) | 1
224 | 38.2 |  |  |  | 1
225 | 38.3 |  |  |  | 1
226 | 38.4 |  |  |  | 1
227 | 38.5 |  |  |  | 1
228 | 38.6 |  |  |  | 1
229 | 40.1 | Experiment 40 | Silk dyed w/ D. coccus | Using lake water (following experiment 32) | 1
230 | 40.2 |  |  |  | 1
231 | 40.3 |  |  |  | 1
232 | 40.4 |  |  |  | 1
233 | 40.5 |  |  |  | 1
234 | 40.6 |  |  |  | 1
235 | 42.1 | Experiment 42 | Silk dyed w/ D. coccus | Using rain water (following experiment 32) | 1
236 | 42.2 |  |  |  | 1
237 | 42.3 |  |  |  | 1
238 | 42.4 |  |  |  | 1
239 | 42.5 |  |  |  | 1
240 | 42.6 |  |  |  | 1
241 | 44.1 | Experiment 44 | Silk dyed w/ D. coccus | Increase of cream of tartar | 1
242 | 44.2 |  |  |  | 1
243 | 44.3 |  |  |  | 1
244 | 44.4 |  |  |  | 1
245 | 44.5 |  |  |  | 1
246 | 44.6 |  |  |  | 1
247 | 45.1 | Experiment 45 | Silk dyed w/ D. coccus | Mordanting at pH 5 and dyeing at pH 5 | 1
248 | 45.2 |  |  |  | 1
249 | 45.3 |  |  |  | 1
250 | 45.4 |  |  |  | 1
251 | 45.5 |  |  |  | 1
252 | 45.6 |  |  |  | 1
253 | 46.1 | Experiment 46 | Silk dyed w/ D. coccus | Mordanting at pH 7 and dyeing at pH 5 | 1
254 | 46.2 |  |  |  | 1
255 | 46.3 |  |  |  | 1
256 | 46.4 |  |  |  | 1
257 | 46.5 |  |  |  | 1
258 | 46.6 |  |  |  | 1
259 | 48.1 | Experiment 48 | Silk dyed w/ D. coccus | Cochineal + turmeric (pH 7) | 1
260 | 48.2 |  |  |  | 1
261 | 48.3 |  |  |  | 1
262 | 48.4 |  |  |  | 1
263 | 48.5 |  |  |  | 1
264 | 48.6 |  |  |  | 1
265 | 49.1 | Experiment 49 | Silk dyed w/ D. coccus | Cochineal + turmeric (pH 5) | 1
266 | 49.2 |  |  |  | 1
267 | 49.3 |  |  |  | 1
268 | 49.4 |  |  |  | 1
269 | 49.5 |  |  |  | 1
270 | 49.6 |  |  |  | 1
271 | 50.1 | Experiment 50 | Silk dyed w/ D. coccus | Cochineal + turmeric (no adds pH 5) | 1
272 | 50.2 |  |  |  | 1
273 | 50.3 |  |  |  | 1
274 | 50.4 |  |  |  | 1
275 | 50.5 |  |  |  | 1
276 | 50.6 |  |  |  | 1
277 | 51.1 | Experiment 51 | Silk dyed w/ D. coccus | Cochineal + turmeric (no adds pH 7) | 1
278 | 51.2 |  |  |  | 1
279 | 51.3 |  |  |  | 1
280 | 51.4 |  |  |  | 1
281 | 51.5 |  |  |  | 1
282 | 51.6 |  |  |  | 1
283 | 55.1 | Experiment 55 | Silk dyed w/ D. coccus | Cochineal + turmeric procedure (no turmeric, just hot water) | 1
284 | 55.2 |  |  |  | 1
285 | 55.3 |  |  |  | 1
286 | 55.4 |  |  |  | 1
287 | 55.5 |  |  |  | 1
288 | 55.6 |  |  |  | 1
289 | 56.1 | Experiment 56 | Silk dyed w/ D. coccus | Turmeric + cochineal (pH 7) | 1
290 | 56.2 |  |  |  | 1
291 | 56.3 |  |  |  | 1
292 | 56.4 |  |  |  | 1
293 | 56.5 |  |  |  | 1
294 | 56.6 |  |  |  | 1
295 | 65A.1 | Experiment 65A | Silk dyed w/ D. coccus | Mordanting for 4 days | 1
296 | 65A.2 |  |  |  | 1
297 | 65A.3 |  |  |  | 1
298 | 65A.4 |  |  |  | 1
299 | 65A.5 |  |  |  | 1
300 | 65A.6 |  |  |  | 1
301 | 65B.1 | Experiment 65B | Silk dyed w/ D. coccus |  | 1
302 | 65B.2 |  |  |  | 1
303 | 65B.3 |  |  |  | 1
304 | 65B.4 |  |  |  | 1
305 | 65B.5 |  |  |  | 1
306 | 65B.6 |  |  |  | 1
307 | 67.1 | Experiment 67 | Silk dyed w/ D. coccus | Decrease of turmeric | 1
308 | 67.2 |  |  |  | 1
309 | 67.3 |  |  |  | 1
310 | 67.4 |  |  |  | 1
311 | 67.5 |  |  |  | 1
312 | 67.6 |  |  |  | 1
313 | 68.1 | Experiment 68 | Silk dyed w/ D. coccus | Tin chloride | 1
314 | 68.2 |  |  |  | 1
315 | 68.3 |  |  |  | 1
316 | 68.4 |  |  |  | 1
317 | 68.5 |  |  |  | 1
318 | 68.6 |  |  |  | 1
319 | 70.1 | Experiment 70 | Silk dyed w/ D. coccus | Tin chloride + cream of tartar in the dye bath | 1
320 | 70.2 |  |  |  | 1
321 | 70.3 |  |  |  | 1
322 | 70.4 |  |  |  | 1
323 | 70.5 |  |  |  | 1
324 | 70.6 |  |  |  | 1
325 | 72.1 | Experiment 72 | Silk dyed w/ D. coccus | Mordanting w/ tartar and dyeing w/ tannic acid | 1
326 | 72.2 |  |  |  | 1
327 | 72.3 |  |  |  | 1
328 | 72.4 |  |  |  | 1
329 | 72.5 |  |  |  | 1
330 | 72.6 |  |  |  | 1
331 | 73.1 | Experiment 73 | Silk dyed w/ D. coccus | Tin chloride + NO TARTAR | 1
332 | 73.2 |  |  |  | 1
333 | 73.3 |  |  |  | 1
334 | 73.4 |  |  |  | 1
335 | 73.5 |  |  |  | 1
336 | 73.6 |  |  |  | 1
337 | 75A.1 | Experiment 75A | Silk dyed w/ D. coccus | Reproducibility (following experiment 44) | 1
338 | 75A.2 |  |  |  | 1
339 | 75A.3 |  |  |  | 1
340 | 75A.4 |  |  |  | 1
341 | 75A.5 |  |  |  | 1
342 | 75A.6 |  |  |  | 1
343 | 75B.1 | Experiment 75B | Silk dyed w/ D. coccus |  | 1
344 | 75B.2 |  |  |  | 1
345 | 75B.3 |  |  |  | 1
346 | 75B.4 |  |  |  | 1
347 | 75B.5 |  |  |  | 1
348 | 75B.6 |  |  |  | 1
349 | 90.1 | Experiment 90 | Silk dyed w/ D. coccus | Using bottled water (following experiment 44) | 1
350 | 90.2 |  |  |  | 1
351 | 90.3 |  |  |  | 1
352 | 90.4 |  |  |  | 1
353 | 90.5 |  |  |  | 1
354 | 90.6 |  |  |  | 1
355 | 92A.1 | Experiment 92A | Silk dyed w/ D. coccus | ↓ alum | 1
356 | 92A.2 |  |  |  | 1
357 | 92A.3 |  |  |  | 1
358 | 92A.4 |  |  |  | 1
359 | 92A.5 |  |  |  | 1
360 | 92A.6 |  |  |  | 1
361 | 92B.1 | Experiment 92B | Silk dyed w/ D. coccus | ↓ alum + ↓ pH | 1
362 | 92B.2 |  |  |  | 1
363 | 92B.3 |  |  |  | 1
364 | 92B.4 |  |  |  | 1
365 | 92B.5 |  |  |  | 1
366 | 92B.6 |  |  |  | 1
367 | 93.1 | Experiment 93 | Silk dyed w/ D. coccus | ↓ cochineal | 1
368 | 93.2 |  |  |  | 1
369 | 93.3 |  |  |  | 1
370 | 93.4 |  |  |  | 1
371 | 93.5 |  |  |  | 1
372 | 93.6 |  |  |  | 1
373 | 94.1 | Experiment 94 | Silk dyed w/ D. coccus | cochineal + ↓ turmeric | 1
374 | 94.2 |  |  |  | 1
375 | 94.3 |  |  |  | 1
376 | 94.4 |  |  |  | 1
377 | 94.5 |  |  |  | 1
378 | 94.6 |  |  |  | 1
379 | 95.1 | Experiment 95 | Silk dyed w/ D. coccus | Experiment 44 adapted with experiment from Hacke | 1
380 | 95.2 |  |  |  | 1
381 | 95.3 |  |  |  | 1
382 | 95.4 |  |  |  | 1
383 | 95.5 |  |  |  | 1
384 | 95.6 |  |  |  | 1
385 | 96.1 | Experiment 96 | Silk dyed w/ D. coccus | Experiment 95 but ↓ alum + ↓ pH | 1
386 | 96.2 |  |  |  | 1
387 | 96.3 |  |  |  | 1
388 | 96.4 |  |  |  | 1
389 | 96.5 |  |  |  | 1
390 | 96.6 |  |  |  | 1
391 | W1.1 | Experiment W1 | Silk dyed w/ D. coccus | Experiment W0 on silk | 1
392 | W1.2 |  |  |  | 1
393 | W1.3 |  |  |  | 1
394 | W1.4 |  |  |  | 1
395 | W1.5 |  |  |  | 1
396 | W1.6 |  |  |  | 1
397 | W2.1 | Experiment W2 | Silk dyed w/ D. coccus | Mordanting and dyeing the silk for 24h | 1
398 | W2.2 |  |  |  | 1
399 | W2.3 |  |  |  | 1
400 | W2.4 |  |  |  | 1
401 | W2.5 |  |  |  | 1
402 | W2.6 |  |  |  | 1
403 | W8.1 | Experiment W8 | Silk dyed w/ D. coccus | Mordanting and dyeing silk with cream of tartar at low pH | 1
404 | W8.2 |  |  |  | 1
405 | W8.3 |  |  |  | 1
406 | W8.4 |  |  |  | 1
407 | W8.5 |  |  |  | 1
408 | W8.6 |  |  |  | 1
409 | W9.1 | Experiment W9 | Silk dyed w/ D. coccus | Mordanting and dyeing silk with cream of tartar and mordanting at pH 5,5 | 1
410 | W9.2 |  |  |  | 1
411 | W9.3 |  |  |  | 1
412 | W9.4 |  |  |  | 1
413 | W9.5 |  |  |  | 1
414 | W9.6 |  |  |  | 1
415 | W11.1 | Experiment W11 | Silk dyed w/ D. coccus | Using tap water (following experiment W8) - silk | 1
416 | W11.2 |  |  |  | 1
417 | W11.3 |  |  |  | 1
418 | W11.4 |  |  |  | 1
419 | W11.5 |  |  |  | 1
420 | W11.6 |  |  |  | 1
421 | B1.1 | Experiment B1 | Silk dyed w/ D. coccus | Böhmer recipe (silk) | 1
422 | B1.2 |  |  |  | 1
423 | B1.3 |  |  |  | 1
424 | B1.4 |  |  |  | 1
425 | B1.5 |  |  |  | 1
426 | B1.6 |  |  |  | 1
427 | S1.1 | Experiment S1 | Silk dyed w/ D. coccus | Sandberg recipe (silk) | 1
428 | S1.2 |  |  |  | 1
429 | S1.3 |  |  |  | 1
430 | S1.4 |  |  |  | 1
431 | S1.5 |  |  |  | 1
432 | S1.6 |  |  |  | 1
433 | H1.1 | Experiment H1 | Silk dyed w/ D. coccus | Hacke recipe (silk) | 1
434 | H1.2 |  |  |  | 1
435 | H1.3 |  |  |  | 1
436 | H1.4 |  |  |  | 1
437 | H1.5 |  |  |  | 1
438 | H1.6 |  |  |  | 1
439 | H4.1 | Experiment H4 | Silk dyed w/ D. coccus | Hacke recipe adapted (silk) | 1
440 | H4.2 |  |  |  | 1
441 | H4.3 |  |  |  | 1
442 | H4.4 |  |  |  | 1
443 | H4.5 |  |  |  | 1
444 | H4.6 |  |  |  | 1
445 | KCS4.1 | Experiment KSC4 | Silk dyed w/ D. coccus | Silk dyed by Kirby with American cochineal | 1
446 | KCS4.2 |  |  |  | 1
447 | KCS4.3 |  |  |  | 1
448 | KCS4.4 |  |  |  | 1
449 | KCS4.5 |  |  |  | 1
450 | KCS4.6 |  |  |  | 1
451 | KCSA.1 | Experiment KSCA | Silk dyed w/ D. coccus | Silk dyed by Kirby with American cochineal | 1
452 | KCSA.2 |  |  |  | 1
453 | KCSA.3 |  |  |  | 1
454 | KCSA.4 |  |  |  | 1
455 | KCSA.5 |  |  |  | 1
456 | KCSA.6 |  |  |  | 1
457 | 57.1 | Experiment 57 | Silk dyed w/ P. hamelii | Armenian cochineal (no adds) | 2
458 | 57.2 |  |  |  | 2
459 | 57.3 |  |  |  | 2
460 | 57.4 |  |  |  | 2
461 | 57.5 |  |  |  | 2
462 | 57.6 |  |  |  | 2
463 | 78.1 | Experiment 78 | Silk dyed w/ P. hamelii | Armenian cochineal (fat free and no adds) | 2
464 | 78.2 |  |  |  | 2
465 | 78.3 |  |  |  | 2
466 | 78.4 |  |  |  | 2
467 | 78.5 |  |  |  | 2
468 | 78.6 |  |  |  | 2
469 | 80.1 | Experiment 80 | Silk dyed w/ P. hamelii | Armenian cochineal (fat free + w/ adds + mordanting at pH 7) | 2
470 | 80.2 |  |  |  | 2
471 | 80.3 |  |  |  | 2
472 | 80.4 |  |  |  | 2
473 | 80.5 |  |  |  | 2
474 | 80.6 |  |  |  | 2
475 | 82.1 | Experiment 82 | Silk dyed w/ P. hamelii | Armenian cochineal (fat free + w/ adds + mordanting at pH 5) | 2
476 | 82.2 |  |  |  | 2
477 | 82.3 |  |  |  | 2
478 | 82.4 |  |  |  | 2
479 | 82.5 |  |  |  | 2
480 | 82.6 |  |  |  | 2
481 | 59.1 | Experiment 59 | Silk dyed w/ P. polonica | Polish cochineal (no adds) | 3
482 | 59.2 |  |  |  | 3
483 | 59.3 |  |  |  | 3
484 | 59.4 |  |  |  | 3
485 | 59.5 |  |  |  | 3
486 | 59.6 |  |  |  | 3
487 | 88.1 | Experiment 88 | Silk dyed w/ P. polonica | Polish cochineal (fat free and no adds) | 3
488 | 88.2 |  |  |  | 3
489 | 88.3 |  |  |  | 3
490 | 88.4 |  |  |  | 3
491 | 88.5 |  |  |  | 3
492 | 88.6 |  |  |  | 3
493 | 63.1 | Experiment 63 | Silk dyed w/ D. coccus + kermes |  | 4
494 | 63.2 |  |  |  | 4
495 | 63.3 |  |  |  | 4
496 | 63.4 |  |  |  | 4
497 | 63.5 |  |  |  | 4
498 | 63.6 |  |  |  | 4